## Sheet1
波长(nm) | 响应度(A/W)
300 | 0.1291
305 | 0.1325
310 | 0.1367
315 | 0.1391
320 | 0.1417
325 | 0.1436
330 | 0.1457
335 | 0.1472
340 | 0.1491
345 | 0.1495
350 | 0.1501
355 | 0.1475
360 | 0.1459
365 | 0.1459
370 | 0.1466
375 | 0.1501
380 | 0.1548
385 | 0.1602
390 | 0.1661
395 | 0.1717
400 | 0.1768
405 | 0.1812
410 | 0.1856
415 | 0.1899
420 | 0.1942
425 | 0.1983
430 | 0.2024
435 | 0.2064
440 | 0.2102
445 | 0.2139
450 | 0.2174
455 | 0.2209
460 | 0.2244
465 | 0.2278
470 | 0.2312
475 | 0.2346
480 | 0.238
485 | 0.2413
490 | 0.2445
495 | 0.2478
500 | 0.251
505 | 0.2541
510 | 0.2572
515 | 0.2603
520 | 0.2633
525 | 0.2664
530 | 0.2696
535 | 0.2727
540 | 0.2757
545 | 0.2786
550 | 0.2799
555 | 0.2829
560 | 0.2859
565 | 0.2889
570 | 0.2918
575 | 0.2947
580 | 0.2977
585 | 0.3006
590 | 0.3035
595 | 0.3063
600 | 0.3092
605 | 0.312
610 | 0.3149
615 | 0.3177
620 | 0.3206
625 | 0.3234
630 | 0.3262
635 | 0.329
640 | 0.3319
645 | 0.3346
650 | 0.3375
655 | 0.3403
660 | 0.3432
665 | 0.346
670 | 0.3488
675 | 0.3516
680 | 0.3544
685 | 0.3572
690 | 0.36
695 | 0.3628
700 | 0.3655
705 | 0.3683
710 | 0.3712
715 | 0.3739
720 | 0.3768
725 | 0.3795
730 | 0.3824
735 | 0.3852
740 | 0.388
745 | 0.3908
750 | 0.3936
755 | 0.3963
760 | 0.399
765 | 0.4016
770 | 0.4044
775 | 0.407
780 | 0.4097
785 | 0.4124
790 | 0.415
795 | 0.4177
800 | 0.4205
805 | 0.4232
810 | 0.4259
815 | 0.4286
820 | 0.4313
825 | 0.434
830 | 0.4369
835 | 0.4393
840 | 0.4422
845 | 0.445
850 | 0.4477
855 | 0.4504
860 | 0.4531
865 | 0.456
870 | 0.4587
875 | 0.4614
880 | 0.4641
885 | 0.4669
890 | 0.4696
895 | 0.4724
900 | 0.476
905 | 0.4798
910 | 0.4831
915 | 0.4853
920 | 0.4882
925 | 0.4912
930 | 0.4938
935 | 0.4963
940 | 0.4976
945 | 0.5001
950 | 0.5024
955 | 0.5036
960 | 0.5053
965 | 0.5043
970 | 0.5033
975 | 0.5022
980 | 0.499
985 | 0.4952
990 | 0.4892
995 | 0.4814
1000 | 0.4731
1005 | 0.4601
1010 | 0.4464
1015 | 0.4302
1020 | 0.4137
1025 | 0.3902
1030 | 0.3662
1035 | 0.3398
1040 | 0.3132
1045 | 0.2849
1050 | 0.2573
1055 | 0.2304
1060 | 0.2054
1065 | 0.1834
1070 | 0.1613
1075 | 0.144
1080 | 0.1266
1085 | 0.113
1090 | 0.09942
1095 | 0.08805
1100 | 0.07737